## WPS-HX127-001
|  |  | WELDING PROCEDURE SPECIFICATION |  |  |  |  | WPS No. | WPS-HX127-001
[8 empty] | Rev. | 0
[8 empty] | PQR No. | FPA-PQR-029
Joint Prep.: Machining/ Grinding
LWL-1~LWL-4 |  |  | T1-a,T1-b,T2-a,T2-b,S1-a,S1-b,S2-a,PSV-a,LG1-a,LG2-a,S3-a,LG1-b,LG1-c,LG2-b,LG2-c,T1-a,T1-b,T2-a,T2-b |  |  | T1,T2,S1,S2,PSV |  | LG1,LG2,D1,D2 ,S3,V
QW-403 Base Material
SA-516 Gr.70N,SA-333 Gr.6, SA-105N, SA-234 WPB6, SA420 WPL6 |  |  |  | to | SA-516 Gr.70N, SA-106 Gr.B,SA-350 LF2,SA-105N,SA-234 WPB6 |  |  |  | Thk. Qualified | 5~50 mm
[9 empty] | Dia. Qualified | N.A
P No. | 1 | Gr. No. | 1,2 |  | P No. | 1 | Gr. No. | 1,2 | Fillet Weld | N.A
QW-405 Welding Process
Zone or Layer |  |  | 1 |  |  | 2
Welding Process |  |  | GTAW |  |  | SMAW
Type |  |  | MANUAL |  |  | MANUAL
Max. Weld Metal THK.(mm) |  |  | 6mm |  |  | 22mm
Max. Weld Metal THK per pass.(mm) |  |  | 13mm |  |  | 13mm
Welding Position |  |  | ALL POSITION |  |  | ALL POSITION
Backing |  |  | NO |  |  | YES
QW-404 Filler Metal & Backing
Type |  | Trade Name |  | Dia(mm) | Supplier | S.F.A | F No. | A No. | AWS Classification
Solid(Tig) Wire |  | ST-50.6 |  | 2.4 | HYUNDAI | 5.18 | 6 | 1 | ER70S-6
Electrode |  | S-7018.1H |  | 3.2,4 | AMA | 5.1 | 4 | 1 | E7018-1
NOTE: HYUNDAI OR EQUIVALENT
QW-409 Welding Parameter
Process |  | Φ mm | Polarity Type | Parameters |  |  |  | Travel speed | Heat input
|  |  |  | wire speed |  | Amper(A) | Volt(v) | (cm/min) | (kj/cm)
GTAW (ROOT) |  | 2.4 | DCEN | - |  | 100~120 | 10~14 | 8~10 | -
SMAW |  | 3.2 | DCEP | - |  | 140~160 | 22~26 | 18~21 | -
SMAW |  | 4 | DCEP | - |  | 150~170 | 25~28 | 19~23 | -
QW-410 Technique
Bead Type |  |  | STRING | Current Type |  | DC |  | Shielding Gas | Ar99.98%
Osillation |  |  | NO | Electrode Spacing |  | N.A. |  | Flow Rate L/min | 10~12
Welding Progression |  |  | Uphill | Φ Tungst & type |  | 2.4 & EWTb-2 |  | AWS Classified | A5.32 SG-A
Stick-Out(mm) |  |  | NA | Orifice Gas |  | N.A |  | Backing Gas | N.A
Single or multiple elect. |  |  | SINGLE | Peening |  | No |  | Flow Rate L/min | N.A
Multipass or Singlepass |  |  | MULTIPASS | Cleaning |  | Brushing,Grinding |  | Trailing Gas | N.A
Transfer Mode |  |  | N.A. | Back Gouge Method |  | Grinding |  | Flow Rate L/min | N.A
Note:
QW-406 &QW-407 Preheating & PWHT
Preheat temp.(min°C) |  |  |  | 25 |  | Method of heating |  |  | By Flame
Interpass tem.(Max.°C) |  |  |  | 250 |  | Method of checking |  |  | Tempilstick
Postheating & Time(°C& h) |  |  |  | -
Post weld heat treatment(°C& h) |  |  |  | - |  | Aplicable procedure |  |  | -
Prepared By | [5 empty] | Reviewed By Owner

## WPS-HX127-002
|  |  | WELDING PROCEDURE SPECIFICATION |  |  |  |  | WPS No. | WPS-HX127-002
[8 empty] | Rev. | 0
[8 empty] | PQR No. | FPA-PQR-029
Joint Prep.: Machining/ Grinding
| LWL-5 |  | CWL-1 | CWL-2,3 |  | CWL-4 |  | CWL-5 | CWL-6
QW-403 Base Material
SA-516 Gr.70 N |  |  |  | to | SA-516 Gr.70 N,SA-106 Gr.B |  |  |  | Thk. Qualified | 5~50 mm
[9 empty] | Dia. Qualified | N.A
P No. | 1 | Gr. No. | 2 |  | P No. | 1 | Gr. No. | 1,2 | Fillet Weld | N.A
QW-405 Welding Process
Zone or Layer |  |  | 1 |  |  | 2 |  |  | 3
Welding Process |  |  | GTAW |  |  | SMAW |  |  | SAW
Type |  |  | MANUAL |  |  | MANUAL |  |  | SEMI-AUTOMATIC
Max. Weld Metal THK.(mm) |  |  | 6mm |  |  | 22mm |  |  | 22 mm
Max. Weld Metal THK per pass.(mm) |  |  | 13mm |  |  | 13mm |  |  | 13mm
Welding Position |  |  | ALL POSITION |  |  | ALL POSITION |  |  | 1G
Backing |  |  | NO |  |  | YES |  |  | YES
QW-404 Filler Metal & Backing
Type |  | Trade Name |  | Dia(mm) | Supplier | S.F.A | F No. | A No. | AWS Classification
Solid(Tig) Wire |  | ST-50.6 |  | 2.4 | HYUNDAI | 5.18 | 6 | 1 | ER70S-6
Electrode |  | S-7018.1H |  | 4 | HYUNDAI | 5.1 | 4 | 1 | E7018-1
Wire (SAW) |  | M-12K |  | 4 | HYUNDAI | 5.17 | 6 | 1 | EM12K
Flux for SAW |  | S-717 |  | - | HYUNDAI | - | - | - | F7A6
NOTE: HYUNDAI OR EQUIVALENT
QW-409 Welding Parameter
Process |  | Φ mm | Polarity Type | Parameters |  |  |  | Travel speed | Heat input
|  |  |  | wire speed |  | Amper(A) | Volt(v) | (cm/min) | (kj/cm)
GTAW (ROOT) |  | 2.4 | DCEN | - |  | 100~120 | 10~14 | 10~12 | -
SMAW |  | 4 | DCEP | - |  | 140~160 | 22~26 | 18~21 | -
SAW |  | 4 | DCEP | - |  | 400~450 | 28~31 | 40~50 | -
QW-410 Technique
Bead Type (String or Weave) |  |  | Both | Current Type |  | DC |  | Shielding Gas | Ar99.98%
Osillation |  |  | NO | Electrode Spacing |  | N.A. |  | Flow Rate L/min | 10~12
Welding Progression |  |  | Uphill | Φ Tungst & type |  | 2.4 & EWTb-2 |  | AWS Classified | A5.32 SG-A
Stick-Out(mm) |  |  | 10-20mm | Orifice Gas |  | 10mm |  | Backing Gas | N.A
Single or multiple elect. |  |  | SINGLE | Peening |  | No |  | Flow Rate L/min | N.A
Multipass or Singlepass |  |  | MULTIPASS | Cleaning |  | Brushing,Grinding |  | Trailing Gas | N.A
Transfer Mode |  |  | N.A. | Back Gouge Method |  | Grinding |  | Flow Rate L/min | N.A
Note:
QW-406 &QW-407 Preheating & PWHT
Preheat temp.(min°C) |  |  |  | 25 |  | Method of heating |  |  | By Flame
Interpass tem.(Max.°C) |  |  |  | 250 |  | Method of checking |  |  | Tempilstick
Postheating & Time(°C& h) |  |  |  | -
Post weld heat treatment(°C& h) |  |  |  | - |  | Aplicable procedure |  |  | -
Prepared By | [5 empty] | Reviewed By Owner

## WPS-HX127-003
|  |  | WELDING PROCEDURE SPECIFICATION |  |  |  |  | WPS No. | WPS-HX127-003
[8 empty] | Rev. | 0
[8 empty] | PQR No. | FPA-PQR-104
Joint Prep.
Tube to Tube Sheet
QW-403 Base Material
SA-334-6 |  |  |  | to | SA-350-LF2 |  |  |  | Thk. Qualified | 1.05:4.22
[9 empty] | Dia. Qualified | N.A
P No. | 1 | Gr. No. | 1 |  | P No. | 1 | Gr. No. | 2 | Fillet Weld | N.A
QW-405 Welding Process
Zone or Layer |  |  | 1
Welding Process |  |  | GTAW
Type |  |  | Authomatic
Max. Weld Metal.(mm) |  |  | 3mm
Welding Position |  |  | 5G
Backing |  |  | YES
QW-404 Filler Metal & Backing
Type |  | Trade Name |  | Dia(mm) | Supplier | S.F.A | F No. | A No. | AWS Classification
Wire |  | - |  | 0.8 | Bohler | 5.18 | 6 | 1 | ER70S-6
QW-409 Welding Parameter
Process |  | Φ mm | Polarity Type | Parameters |  |  |  | Travel speed | Heat input
|  |  |  | wire speed |  | Amper(A) | Volt(v) | (cm/min) | (kj/cm)
GTAW |  | 0.8 | DCEN | - |  | 80-160 | 8-12 | 5-7 | -
QW-410 Technique
Bead Type |  |  | STRING | Current Type |  | DC |  | Shielding Gas | Ar 99.98%
Osillation |  |  | NO | Electrode Spacing |  | N.A. |  | Flow Rate L/min | 10~12
Welding Progression |  |  | N.A | Φ Tungst & type |  | 2.4 & EWTb-2 |  | AWS Classified | A5.32 SG-A
Stick-Out(mm) |  |  | N.A | Orifice Gas |  | - |  | Backing Gas | N.A
Single or multiple elect. |  |  | SINGLE | Penning |  | No |  | Flow Rate L/min | N.A
Multipass or Singlepass |  |  | MULTIPASS | Cleaning |  | Brushing |  | Trailing Gas | N.A
[8 empty] | Flow Rate L/min | N.A
Note: -100% PT shall be done after back gouging.
QW-406 &QW-407 Preheating & PWHT
Preheat temp.(min°C) |  |  |  | 20 |  | Method of heating |  |  | By Flame
Interpass tem.(Max.°C) |  |  |  | 220 |  | Method of checking |  |  | Tempilstick
Postheating & Time(°C& h) |  |  |  | -
Post weld heat treatment(°C& h) |  |  |  | - |  | Aplicable procedure |  |  | -
Prepared by FPA | [5 empty] | Reviewed By Owner

## WPS-HX127-004
|  |  | WELDING PROCEDURE SPECIFICATION |  |  |  |  | WPS No. | WPS-HX127-004
[8 empty] | Rev. | 0
[8 empty] | PQR No. | FPA-PQR-029
Joint Prep.
NOZZLE NECK TO SLIP ON FLANGE
Pad To Shell
FW1,FW2,FW3
QW-403 Base Material
SA-516 Gr.70,SA-283 Gr.C |  |  |  | to | SA-516 Gr.70 |  |  |  | Thk. Qualified | 5~50 mm
[9 empty] | Dia. Qualified | ALL
P No. | 1 | Gr. No. | 1,2 |  | P No. | 1 | Gr. No. | 2 | Fillet Weld | ALL
QW-405 Welding Process
Zone or Layer |  |  | 1~N
Welding Process |  |  | SMAW
Type |  |  | MANUAL
Max. Weld Metal THK.(mm) |  |  | ALL
Max. Weld Metal THK per pass.(mm) |  |  | 13mm
Welding Position |  |  | 1G
Backing |  |  | Yes
QW-404 Filler Metal & Backing
Type |  | Trade Name |  | Dia(mm) | Supplier | S.F.A | F No. | A No. | AWS Classification
Electrode |  | S-7018.1H |  | 3.2,4 | HYUNDAI | 5.1 | 4 | 1 | S-7018.1H
NOTE: AMA OR EQUIVALENT
QW-409 Welding Parameter
Process |  | Φ mm | Polarity Type | Parameters |  |  |  | Travel speed | Heat input
|  |  |  | wire speed |  | Amper(A) | Volt(v) | (cm/min) | (kj/cm)
SMAW(Root) |  | 3.2 | DCEP | - |  | 120~140 | 22~25 | 16~19 | -
SMAW |  | 4 | DCEP | - |  | 140~170 | 25~28 | 18~21 | -
QW-410 Technique
Bead Type |  |  | STRING | Current Type |  | N.A |  | Shielding Gas | N.A
Osillation |  |  | NO | Electrode Spacing |  | N.A |  | Flow Rate L/min | N.A
Welding Progression |  |  | N.A | Φ Tungst & type |  | N.A |  | AWS Classified | N.A
Stick-Out(mm) |  |  | N.A | Orifice Gas |  | N.A |  | Backing Gas | N.A
Single or multiple elect. |  |  | SINGLE | Penning |  | No |  | Flow Rate L/min | N.A
Multipass or Singlepass |  |  | MULTIPASS | Cleaning |  | Brushing& Grinding |  | Trailing Gas | N.A
Transfer Mode |  |  | N.A. | Gas |  |  |  | Flow Rate L/min | N.A
Note:
QW-406 &QW-407 Preheating & PWHT
Preheat temp.(min°C) |  |  |  | 25 |  | Method of heating |  |  | By Flame
Interpass tem.(Max.°C) |  |  |  | 250 |  | Method of checking |  |  | Tempilstick
Postheating & Time(°C& h) |  |  |  | -
Post weld heat treatment(°C& h) |  |  |  | - |  | Aplicable procedure |  |  | -
Prepared By | [5 empty] | Reviewed By Owner

## WPS-HX127-005
|  |  | WELDING PROCEDURE SPECIFICATION |  |  |  |  | WPS No. | WPS-HX127-005
[8 empty] | Rev. | 0
[8 empty] | PQR No. | FPA-PQR-027
Joint Prep.
FW1,FW2,FW3
Fillet Weld,Leg
QW-403 Base Material
SA-516 Gr.70,SA-283 Gr.C |  |  |  | to | SA-516 Gr.70 |  |  |  | Thk. Qualified | -
[9 empty] | Dia. Qualified | N.A
P No. | 1 | Gr. No. | 1,2 |  | P No. | 1 | Gr. No. | 2 | Fillet Weld | ALL
QW-405 Welding Process
Zone or Layer |  |  | 1
Welding Process |  |  | GMAW
Type |  |  | SEMI-AUTOMATIC
Max. Weld Metal THK.(mm) |  |  | ALL FOR FILLET
Max. Weld Metal THK per pass.(mm) |  |  | 13mm
Welding Position |  |  | ALL POSITION
Backing |  |  | Yes
QW-404 Filler Metal & Backing
Type |  | Trade Name |  | Dia(mm) | Supplier | S.F.A | F No. | A No. | AWS Classification
MIG WIRE |  |  |  | 1.2 | - | 5.18 | 6 | 1 | ER70S-6
QW-409 Welding Parameter
Process |  | Φ mm | Polarity Type | Parameters |  |  |  | Travel speed | Heat input
|  |  |  | wire speed |  | Amper(A) | Volt(v) | (cm/min) | (kj/cm)
GMAW |  | 1.2 | DCEP | - |  | 185~250 | 22~28 | 18~25 | -
GMAW |  | 1.2 | DCEP | - |  | 185~250 | 22~28 | 18~25 | -
QW-410 Technique
Bead Type |  |  | STRING | Current Type |  | N.A |  | Shielding Gas | 100%CO2
Osillation |  |  | NO | Electrode Spacing |  | N.A |  | Flow Rate L/min | 15-20
Welding Progression |  |  | N.A | Φ Tungst & type |  | N.A |  | AWS Classified | N.A
Stick-Out(mm) |  |  | 10-20 | Orifice Gas |  | N.A |  | Backing Gas | N.A
Single or multiple elect. |  |  | SINGLE | Penning |  | No |  | Flow Rate L/min | N.A
Multipass or Singlepass |  |  | MULTIPASS | Cleaning |  | Brushing& Grinding |  | Trailing Gas | N.A
Transfer Mode |  |  | GLOBULAR | Gas |  | - |  | Flow Rate L/min | N.A
Note:
QW-406 &QW-407 Preheating & PWHT
Preheat temp.(min°C) |  |  | 25 |  |  | Method of heating |  |  | By Flame
Interpass tem.(Max.°C) |  |  |  | 250 |  | Method of checking |  |  | Tempilstick
Postheating & Time(°C& h) |  |  |  | -
Post weld heat treatment(°C& h) |  |  |  | - |  | Aplicable procedure |  |  | -
Prepared By | [5 empty] | Reviewed By Owner