## GENERAL
|  | WELDING BOOK |  |  |  | DOC. NO. | E1027-FPA-VD-QC-NDT-003 |  |  |  | REV. |  | 0
[6 empty] | SHEET | 3 |  |  | Of |  | 9
[6 empty] | PROJECT NO. |  |  | HX-127
[6 empty] | ITEM |  | CHILLER
`
GENERAL INFORMATION |  |  |  | DESCRIPTION MATERIALS
TYPE OF SERVICE |  | CHILLER (EVAPORATOR) |  | SHELL SIDE | BARREL |  |  | SA 516 Gr.70
CONSTRUCTION CODE |  | ASME VIII div.1 Ed.2021 & TEMA R /10th Ed. 2019 |  |  | NOZZLES (FROM PIPE/PLATE/FLANGE) |  |  | SA 333-6/ SA 516 Gr.70 N/SA 350-LF2
M.D.M.T |  | -45 ℃ for Shell side & -29℃ for Tube side
DESCRIPTION MATERIALS |  |  |  |  | FLANGES |  |  | SA 350-LF2 CL1
TUBE BUNDLE | TUBES |  | WPS-HX127-003 |  | COUPLING / PLUG |  |  | -
| TUBESHEET |  | SA 350-LF2 CL1 | SADDLE | WEAR PLATE |  |  | SA 516 Gr.70 N
| BAFFLES |  | WPS-HX127-004 WPS-HX127-005 |  | WEB PLATE |  |  | SA 283 Gr.C/ SA 516 Gr.70
| TIE RODS / SPACERS |  | SA 36/SA 179 |  | RIB |  |  | SA 283 Gr.C/ SA 516 Gr.70
CHANNEL SIDE | BARREL |  | SA 516 Gr.70 |  | EARTHING LUG |  |  | S.S. 304
| NOZZLES (FROM PIPE/PLATE/FLANGE) |  | SA 106-B/SA 516-70N/SA 105N
| HEAD |  | SA 516 Gr.70 | APPLICABLE DOCUMENTS
| FLANGE |  | SA 105 N | GENERAL DRAWINGS |  |  |  | E1027-HSE-VD-ME-DWG-008
| PIPE |  | SA 106-B | PWHT PROCEDURE |  |  |  | NO
| ELBOW |  | SA 234-WPB

## SHELL
| WELDING & NDT MAP |  | DOC. NO. | E1027-FPA-VD-QC-NDT-003 |  |  |  | REV. |  | 0
|  |  | SHEET | 4 |  |  | Of |  | 9
|  |  | PROJECT NO. |  |  | HX-127
|  |  | ITEM |  | CHILLER
SHELL DETAIL
WPS-HX127-003
WPS-HX127-004 WPS-HX127-005

## NOZZLE
|  | WELDING & NDT MAP |  |  |  | DOC. NO. | E1027-FPA-VD-QC-NDT-003 |  |  |  | REV. |  | 0
[6 empty] | SHEET | 5 |  |  | Of |  | 9
[6 empty] | PROJECT NO. |  |  | HX-127
[6 empty] | ITEM |  | CHILLER
NOZZLES DETAIL
NOZZLE LIST
WPS-HX127-003
WPS-HX127-004 WPS-HX127-005
Detail for D1, D2, S3 |  |  | Detail for S1 | Detail for S2
| Detail for T1, T2 |  | Detail for LG1, LG2 |  | Detail for PSV |  |  |  | Detail for V
D1-a
D2-a
S3-a
S1-a
S1-b
S1
D2-b
D1-b
S3-b
D2
D1
S3
S2
S2-a
T2
T1
T1-a
T2-a
T2-b
T1-b
LG1-a
LG2-a
LG1-b
LG2-b
LG1-c
LG2-c
LG1
LG2
PCV-a
PCV
V

## DETAIL
|  | WELDING & NDT MAP |  |  | DOC. NO. | E1027-FPA-VD-QC-NDT-003 |  |  |  | REV. |  | 0
[5 empty] | SHEET | 6 |  |  | Of |  | 9
[5 empty] | PROJECT NO. |  |  | HX-127
[5 empty] | ITEM |  | CHILLER
DETAIL
WPS-HX127-003
WPS-HX127-004 WPS-HX127-005
| TUBE TO TUBESHEET JOINT |  |  | PARTITION PLATE DETAIL
TTS
FW1

## DETAIL (2)
| WELDING & NDT MAP |  |  | DOC. NO. | E1027-FPA-VD-QC-NDT-003 |  |  |  | REV. |  | 0
|  |  |  | SHEET | 7 |  |  | Of |  | 9
|  |  |  | PROJECT NO. |  |  | HX-127
|  |  |  | ITEM |  | CHILLER
Joint Type | Schematic |  | Joint
A |  |  | LWL-1~LWL-5
WPS-HX127-003
B |  |  | CWL-1
WPS-HX127-004 WPS-HX127-005
WPS-HX127-004 WPS-HX127-005
C |  |  | CWL-2,3
D |  |  | CWL-4
E |  |  | CWL-5
F |  |  | CWL-6
G |  |  | T1-a,T1-b,T2-a,T2-b,S1-a,S1-b,S2-a,PSV-a,LG1-a,LG2-a,S3-a,LG1-b,LG1-c,LG2-b,LG2-c,T1-a,T1-b,T2-a,T2-b
H |  |  | T1,T2,S1,S2,PSV
I |  |  | LG1,LG2,D1,D2 ,S3,V
J |  |  | TTS
K |  |  | FW1,FW2,FW3

## HX127-MAP
|  | WELDING AND NDT MAP | [5 empty] | DOC. NO. |  | E1027-FPA-VD-QC-NDT-003 |  |  |  | REV. | 0
[8 empty] | SHEET |  | 8 |  |  | Of | 9
[8 empty] | PROJECT NO. |  |  |  | HX-127
[8 empty] | ITEM |  |  |  | CHILLER
WELDS LIST
WELD IDENTIFICATION | WELDING PROCESS | BASE MATERIAL |  | W.P.S. |  | P.Q.R. |  | Joint Type | IMPACT TEST |  | PWHT |  | NDT
|  | TYPE AND GRADE | THK. (mm) | NUMBER | REV. | NUMBER | QUALIFIED RANGE(mm)
LWL-1 | GTAW+SMAW | SA-516 Gr.70N | 10 | WPS-HX127-001 | 0 | FPA-PQR-029 | 5:50 | A | N.A. |  | N.A. |  | 100% RT
SA-516 Gr.70N
LWL-2~LWL-4 | GTAW+SMAW/SMAW | SA-516 Gr.70N | 12 | WPS-HX127-003 | 0 | FPA-PQR-029 | 5:50 | A | N.A. |  | N.A. |  | 100% RT
SA-516 Gr.70N
LWL-5 | GTAW+SMAW/SMAW+SAW | SA-516 Gr.70N | 12 | WPS-HX127-004 WPS-HX127-005 | 0 | FPA-PQR-029 | 5:50 | A | N.A. |  | N.A. |  | 100% RT
SA-516 Gr.70N
CWL-1 | GTAW+SMAW/GTAW+SMAW+SAW | SA-516 Gr.70N | 10 | WPS-HX127-004 WPS-HX127-005 | 0 | FPA-PQR-029 | 5:50 | B | N.A. |  | N.A. |  | 100% RT
SA-516 Gr.70N
CWL-2 | GTAW+SMAW/GTAW+SMAW+SAW | SA-516 Gr.70N | 10 | WPS-HX127-002 | 0 |  | 5:50 | C | N.A. |  | N.A. |  | 100% RT
SA-266-2N
CWL-3 | GTAW+SMAW/SMAW+SAW | SA-516 Gr.70N | 12 | WPS-HX127-002 | 0 | FPA-PQR-029 | 5:50 | C | N.A. |  | N.A. |  | 100% RT
SA-266-2N
CWL-4 | GTAW+SMAW/SMAW+SAW | SA-516 Gr.70N | 12 | WPS-HX127-002 | 0 | FPA-PQR-029 | 5:50 | D | N.A. |  | N.A. |  | 100% RT
SA-516 Gr.70N
CWL-5,CWL-6 | GTAW+SMAW/SMAW+SAW | SA-516 Gr.70N | 12 | WPS-HX127-002 | 0 | FPA-PQR-029 | 5:50 | E | N.A. |  | N.A. |  | 100% RT
SA-516 Gr.70N
T1,T2 | GTAW+SMAW | SA-106 Gr.B | 10 | WPS-HX127-001 | 0 | FPA-PQR-029 | 5:50 | H | N.A. |  | N.A. |  | 100% UT
SA-516 Gr.70N
S1,S2,PSV | GTAW+SMAW | SA-333 Gr.6 | 12 | WPS-HX127-001 | 0 | FPA-PQR-029 | 5:50 | H | N.A. |  | N.A. |  | 100% UT
SA-516 Gr.70N
LG1, LG2,D1,D2,S3 | GTAW+SMAW | SA-333 Gr.6 | 12 | WPS-HX127-001 | 0 | FPA-PQR-029 | 5:50 | I | N.A. |  | N.A. |  | 100% UT
SA-516 Gr.70N
V | GTAW+SMAW | SA-350 LF2 | 12 | WPS-HX127-001 | 0 | FPA-PQR-029 | 5:50 | I | N.A. |  | N.A. |  | 100% UT
SA-516 Gr.70N
T1-a,T1-b,T2-a,T2-b | GTAW+SMAW/GTAW | SA-106 Gr.B SA 234 WPB6 | 7.62 | WPS-HX127-001 | 0 | FPA-PQR-029 | 5:50 | G | N.A. |  | N.A. |  | 100% PT
SA-105N
S1-a,S1-b, S2-a,PSV-a,LG1-a, LG2-a,S3-a | GTAW+SMAW | SA-333 Gr.6 SA-420 WPL6 | 8.74, 11.13, 10.97 | WPS-HX127-001 | 0 | FPA-PQR-029 | 5:50 | G | N.A. |  | N.A. |  | 100% PT
SA-350 LF2

## HX127-MAP (2)
|  | WELDING AND NDT MAP | [6 empty] | DOC. NO. |  | E1027-FPA-VD-QC-NDT-003 |  |  |  | REV. | 0
[9 empty] | SHEET |  | 9 |  |  | Of | 9
[9 empty] | PROJECT NO. |  |  |  | HX-127
[9 empty] | ITEM |  |  |  | CHILLER
WELDS LIST
WELD IDENTIFICATION | WELDING PROCESS | BASE MATERIAL |  | W.P.S. |  | P.Q.R. |  | Joint Type |  | IMPACT TEST |  | PWHT |  | NDT
|  | TYPE AND GRADE | THK. (mm) | NUMBER | REV. | NUMBER | QUALIFIED RANGE(mm)
LG1-b, LG1-c LG2-b, LG2-c | GTAW+SMAW | SA-420-WPL6 | 8.74 | WPS-HX127-001 | 0 | FPA-PQR-029 | 5:50 | G |  | N.A. |  | N.A. |  | 100% PT
SA-333 Gr.6
TTS | GTAW (ORBITAL) | SA-334-6 | - | WPS-HX127-003 | 0 | FPA-PQR-104 | 1.05:4.22 | J |  | N.A. |  | N.A. |  | 100% PT
SA-350-LF2
FW1 | SMAW/GMAW | SA-516 Gr.70 | - | WPS-HX127-004 WPS-HX127-005 | 0 | FPA-PQR-029 FPA-PQR-027 | 5~50 for Groove, ALL for fillet | K |  | N.A. |  | N.A. |  | 100% PT
SA-516 Gr.70
FW2,FW3 | SMAW/GMAW | SA-516 Gr.70 SA 283 Gr.c | - | WPS-HX127-004 WPS-HX127-005 | 0 | FPA-PQR-029 FPA-PQR-028 | 5~50 for Groove, ALL for fillet | K |  | N.A. |  | N.A. |  | 100% PT
SA-516 Gr.70 SA 283 Gr.c